## Sheet1
0% | [12 empty] | 5%
Location | Reading 1 | Reading 2 | Reading 3 | Reading 4 | Reading 5 | Reading 6 | Reading 7 | Reading 8 | Reading 9 | Reading 10 | Average | Error | Location | Reading 1 | Reading 2 | Reading 3 | Reading 4 | Reading 5 | Reading 6 | Reading 7 | Reading 8 | Reading 9 | Reading 10 | Average | Error
A | 108.877 | 109.338 | 110.047 | 109.977 | 107.207 | [5 empty] | 109.0892 | 2.617276 | A | 107.811 | 107.693 | 108.353 | 108.168 | 108.286 | [5 empty] | 108.0622 | 0.6645574
B | 114.761 | 112.261 | 117.133 | 115.09 | 112.704 | [5 empty] | 114.3898 | 4.456617 | B | 112.484 | 112.968 | 112.722 | 111.455 | 112.159 | [5 empty] | 112.3576 | 1.326447
C | 114.318 | 112.385 | 114.109 | 114.509 | 113.59 | [5 empty] | 113.7822 | 1.929748 | C | 110.614 | 110.258 | 110.418 | 110.824 | 110.68 | [5 empty] | 110.5588 | 0.5037368
10% | [12 empty] | 15%
Location | Reading 1 | Reading 2 | Reading 3 | Reading 4 | Reading 5 | Reading 6 | Reading 7 | Reading 8 | Reading 9 | Reading 10 | Average | Error | Location | Reading 1 | Reading 2 | Reading 3 | Reading 4 | Reading 5 | Reading 6 | Reading 7 | Reading 8 | Reading 9 | Reading 10 | Average | Error
A | 106.431 | 106.93 | 107.487 | 107.121 | 105.246 | [5 empty] | 106.643 | 1.965384 | A | 105.909 | 107.208 | 107.388 | 105.778 | 106.998 | [5 empty] | 106.6562 | 1.710162
B | 107.511 | 110.995 | 106.689 | 106.328 | 109.998 | [5 empty] | 108.3042 | 4.697772 | B | 107.42 | 109.089 | 106.902 | 104.809 | 106.531 | [5 empty] | 106.9502 | 3.496595
C | 107.787 | 109.095 | 108.461 | 109.909 | 107.886 | [5 empty] | 108.6276 | 2.005663 | C | 106.082 | 106.034 | 106.709 | 106.704 | 107.144 | [5 empty] | 106.5346 | 1.064539
20% | [12 empty] | 25%
Location | Reading 1 | Reading 2 | Reading 3 | Reading 4 | Reading 5 | Reading 6 | Reading 7 | Reading 8 | Reading 9 | Reading 10 | Average | Error | Location | Reading 1 | Reading 2 | Reading 3 | Reading 4 | Reading 5 | Reading 6 | Reading 7 | Reading 8 | Reading 9 | Reading 10 | Average | Error
A | 106.099 | 107.11 | 105.813 | 105.766 | 107.925 | 107.448 |  |  |  |  | 106.6935 | 2.085044 | A | 107.545 | 106.993 | 104.26 | 106.742 | 109.068 | [5 empty] | 106.9216 | 3.936973
B | 106.816 | 107.293 | 107.555 | 106.055 | 105.507 | [5 empty] | 106.6452 | 1.932782 | B | 107.405 | 102.769 | 105.441 | 104.022 | 105.343 | [5 empty] | 104.996 | 3.92278
C | 106.355 | 105.392 | 107.252 | 105.049 | 106.394 | [5 empty] | 106.0884 | 1.986107 | C | 104.957 | 105.261 | 104.554 | 103.858 | 106.894 | [5 empty] | 105.1048 | 2.555502
30% | [12 empty] | 35%
Location | Reading 1 | Reading 2 | Reading 3 | Reading 4 | Reading 5 | Reading 6 | Reading 7 | Reading 8 | Reading 9 | Reading 10 | Average | Error | Location | Reading 1 | Reading 2 | Reading 3 | Reading 4 | Reading 5 | Reading 6 | Reading 7 | Reading 8 | Reading 9 | Reading 10 | Average | Error
A | 104.37 | 106.441 | 106.1 | 106.644 | 105.117 | [5 empty] | 105.7344 | 2.17643 | A | [10 empty] | #DIV/0! | #DIV/0!
B | 104.579 | 102.904 | 100.341 | 101.322 | 103.298 | [5 empty] | 102.4888 | 3.780079 | B | [10 empty] | #DIV/0! | #DIV/0!
C | 104.186 | 104.136 | 103.98 | 102.523 | 103.832 | [5 empty] | 103.7314 | 1.560007 | C | [10 empty] | #DIV/0! | #DIV/0!
40% | [12 empty] | 45%
Location | Reading 1 | Reading 2 | Reading 3 | Reading 4 | Reading 5 | Reading 6 | Reading 7 | Reading 8 | Reading 9 | Reading 10 | Average | Error | Location | Reading 1 | Reading 2 | Reading 3 | Reading 4 | Reading 5 | Reading 6 | Reading 7 | Reading 8 | Reading 9 | Reading 10 | Average | Error
A | 106.02 | 104.538 | 104.417 | 105.313 | 106.037 | [5 empty] | 105.265 | 1.757949 | A | [10 empty] | #DIV/0! | #DIV/0!
B | 102.361 | 100.163 | 98.8784 | 99.806 | 102.04 | [5 empty] | 100.64968 | 3.383126 | B | [10 empty] | #DIV/0! | #DIV/0!
C | 101.728 | 101.719 | 102.818 | 103.141 | 101.767 | [5 empty] | 102.2346 | 1.560228 | C | [10 empty] | #DIV/0! | #DIV/0!
50%
Location | Reading 1 | Reading 2 | Reading 3 | Reading 4 | Reading 5 | Reading 6 | Reading 7 | Reading 8 | Reading 9 | Reading 10 | Average | Error
A | 104.379 | 102.558 | 102.946 | 103.193 | 104.151 | [5 empty] | 103.4454 | 1.777529
B | 100.138 | 95.2586 | 96.7119 | 95.9676 | 99.1653 | [5 empty] | 97.44828 | 4.7599
C | 100.504 | 99.1843 | 99.5092 | 99.01 | 99.8462 | [5 empty] | 99.61074 | 1.341275