## Sheet1
45-0 |  |  |  | 45-135
[5 empty] | Top Left | Top Right | Bot-Right | Bot-Left | Center
Location | A | B | C | Location | A | B | C | D | E
0 | 49.5 | 43.5 | 47.2 | 0 | 85.5 | 149.6 | 92.9 | 151.3 | 133.2
10 | 59.7 | 45.8 | 63.5 | 10 | 88.9 | 122.5 | 88.7 | 124.2 | 120.3
20 | 63.8 | 46.7 | 71.9 | 20 | 97.9 | 111.6 | 89.4 | 111.6 | 116.3
30 | 69.3 | 47.4 | 80.5 | 30 | 92.9 | 116.9 | 89.2 | 112.1 | 114.6
40 | 75.9 | 57 | 96.2 | 40 | 95.6 | 117.2 | 95.3 | 103.2 | 110.9
50 | 80.7 | 64.8 | 102.6 | 50 | 93.1 | 114.8 | 95 | 100.5 | 106.2
0%
Location | Reading 1 | Reading 2 | Reading 3 | Reading 4 | Reading 5 | Reading 6 | Reading 7 | Reading 8 | Reading 9 | Reading 10 | Average | Error
A | 48.8003 | 50.0067 | 49.7936 | 48.9611 | 49.7936 | [5 empty] | 49.47106 | 1.411098 | t | 2.571
B | 44.3545 | 44.6077 | 43.3547 | 45.52 | 44.4977 | [5 empty] | 44.46692 | 1.982929 |  | 2.228
C | 47.2378 | 47.2378 | 48.3497 | 47.6007 | 47.7695 | [5 empty] | 47.6391 | 1.182041
10%
Location | Reading 1 | Reading 2 | Reading 3 | Reading 4 | Reading 5 | Reading 6 | Reading 7 | Reading 8 | Reading 9 | Reading 10 | Average | Error
A | 59.7901 | 59.7075 | 59.9235 | 61.1591 | 60.3677 | [5 empty] | 60.18958 | 1.53964
B | 39.7232 | 39.0628 | 39.4271 | 40.3013 | 40.3798 | [5 empty] | 39.77884 | 1.450764
C | 59.4932 | 60.3483 | 59.0977 | 60.239 | 60.5908 | [5 empty] | 59.9538 | 1.619831
20%
Location | Reading 1 | Reading 2 | Reading 3 | Reading 4 | Reading 5 | Reading 6 | Reading 7 | Reading 8 | Reading 9 | Reading 10 | Average | Error
A | 73.249 | 73.3021 | 72.2335 | 73.7869 | 73.5738 | [5 empty] | 73.22906 | 1.535569
B | 38.8318 | 37.908 | 38.2868 | 39.0971 | 37.6481 | [5 empty] | 38.35436 | 1.565049
C | 63.3867 | 62.3038 | 62.1047 | 62.3257 | 61.7962 | [5 empty] | 62.38342 | 1.541932
30%
Location | Reading 1 | Reading 2 | Reading 3 | Reading 4 | Reading 5 | Reading 6 | Reading 7 | Reading 8 | Reading 9 | Reading 10 | Average | Error
A | 80.52 | 81.5966 | 81.2044 | 81.8073 | 81.2369 | [5 empty] | 81.27304 | 1.261633
B | 40.7616 | 40.3459 | 40.3462 | 40.2468 | 39.1958 | [5 empty] | 40.17926 | 1.502723
C | 68.8418 | 69.1623 | 68.5814 | 68.7657 | 69.4507 | [5 empty] | 68.96038 | 0.8876215
40%
Location | Reading 1 | Reading 2 | Reading 3 | Reading 4 | Reading 5 | Reading 6 | Reading 7 | Reading 8 | Reading 9 | Reading 10 | Average | Error
A | 95.8531 | 96.0135 | 95.4888 | 94.9907 | 94.9659 | [5 empty] | 95.4624 | 1.237068
B | 43.3495 | 43.279 | 43.2653 | 42.9842 | 43.3706 | [5 empty] | 43.24972 | 0.3986479
C | 75.8532 | 75.9052 | 75.676 | 75.8449 | 76.798 | [5 empty] | 76.01546 | 1.146316
50%
Location | Reading 1 | Reading 2 | Reading 3 | Reading 4 | Reading 5 | Reading 6 | Reading 7 | Reading 8 | Reading 9 | Reading 10 | Average | Error
A | 100.334 | 98.7575 | 100.547 | 100.151 | 99.2208 | [5 empty] | 99.80206 | 1.986762
B | 60.7071 | 60.1657 | 60.3729 | 60.0041 | 61.7017 | [5 empty] | 60.5903 | 1.734249
C | 78.7886 | 79.0999 | 79.6183 | 78.1712 | 78.9184 | [5 empty] | 78.91928 | 1.346989